## 钢板
钢号 | 厚度 mm | 室温强度指标 |  | 在下列温度（℃）下的许用应力/MPa
|  | Rm MPa | ReL MPa | ≤20 | 100 | 150 | 200 | 250 | 300 | 350 | 400 | 425 | 450 | 475
Q245R | 3~16 | 400 | 245 | 148 | 147 | 140 | 131 | 117 | 108 | 98 | 91 | 85 | 61 | 41
| ＞16~36 | 400 | 235 | 148 | 140 | 133 | 124 | 111 | 102 | 93 | 86 | 84 | 61 | 41
| ＞36~60 | 400 | 225 | 148 | 133 | 127 | 119 | 107 | 98 | 89 | 82 | 80 | 61 | 41
| ＞60~100 | 390 | 205 | 137 | 123 | 117 | 109 | 98 | 90 | 82 | 75 | 73 | 61 | 41
| ＞100~150 | 380 | 185 | 123 | 112 | 107 | 100 | 90 | 80 | 73 | 70 | 67 | 61 | 41
Q345R | 3~16 | 510 | 345 | 189 | 189 | 189 | 183 | 167 | 153 | 143 | 125 | 93 | 66 | 43
| ＞16~36 | 500 | 325 | 185 | 185 | 183 | 170 | 157 | 143 | 133 | 125 | 93 | 66 | 43
| ＞36~60 | 490 | 315 | 181 | 181 | 173 | 160 | 147 | 133 | 123 | 117 | 93 | 66 | 43
| ＞60~100 | 490 | 305 | 181 | 181 | 167 | 150 | 137 | 123 | 117 | 110 | 93 | 66 | 43
| ＞100~150 | 480 | 285 | 178 | 173 | 160 | 147 | 133 | 120 | 113 | 107 | 93 | 66 | 43
| ＞150~200 | 470 | 265 | 174 | 163 | 153 | 143 | 130 | 117 | 110 | 103 | 93 | 66 | 43
钢号 | 厚度 mm | 室温强度指标 |  | 在下列温度（℃）下的许用应力/MPa
|  | Rm MPa | ReL (Rp0.2) MPa | ≤20 | 100 | 150 | 200 | 250 | 300 | 350 | 400 | 450 | 500 | 525 | 550 | 575 | 600 | 625 | 650 | 675 | 700
S30408 | 1.5~80 | 520 | 205 | 137 | 137 | 137 | 130 | 122 | 114 | 111 | 107 | 103 | 100 | 98 | 91 | 79 | 64 | 52 | 42 | 32 | 27
钢号 | 壁厚 mm | 室温强度指标 |  | 在下列温度（℃）下的许用应力/MPa
|  | Rm MPa | ReL (Rp0.2) MPa | ≤20 | 100 | 150 | 200 | 250 | 300
Q235B | 3~16 | 0 | 235 | 116 | 113 | 108 | 99 | 88 | 81
| >16~30 | 0 | 235 | 116 | 108 | 102 | 94 | 82 | 75

## 钢管
钢号 | 钢管标准 | 壁厚 mm | 室温强度指标 |  | 在下列温度（℃）下的许用应力/MPa
|  |  | Rm MPa | ReL MPa | ≤20 | 100 | 150 | 200 | 250 | 300 | 350 | 400 | 425 | 450 | 475
10 | GB/T 8163 | ≤10 | 335 | 205 | 124 | 121 | 115 | 108 | 98 | 89 | 82 | 75 | 70 | 61 | 41
20 | GB/T 8163 | ≤10 | 410 | 245 | 152 | 147 | 140 | 131 | 117 | 108 | 98 | 88 | 83 | 61 | 41
10 | GB 9948 | ≤16 | 335 | 205 | 124 | 121 | 115 | 108 | 98 | 89 | 82 | 75 | 70 | 61 | 41
|  | ＞16~30 | 335 | 195 | 124 | 117 | 111 | 105 | 95 | 85 | 79 | 73 | 67 | 61 | 41
20 | GB 9948 | ≤16 | 410 | 245 | 152 | 147 | 140 | 131 | 117 | 108 | 98 | 88 | 83 | 61 | 41
|  | ＞16~30 | 410 | 235 | 152 | 140 | 133 | 124 | 111 | 102 | 93 | 83 | 78 | 61 | 41
20 | GB 6479 | ≤16 | 410 | 245 | 152 | 147 | 140 | 131 | 117 | 108 | 98 | 88 | 83 | 61 | 41
|  | ＞16~40 | 410 | 235 | 152 | 140 | 133 | 124 | 111 | 102 | 93 | 83 | 78 | 61 | 41
16Mn | GB 6479 | ≤16 | 490 | 320 | 181 | 181 | 180 | 167 | 153 | 140 | 130 | 123 | 93 | 66 | 43
|  | ＞16~40 | 490 | 310 | 181 | 181 | 173 | 160 | 147 | 133 | 123 | 117 | 93 | 66 | 43
钢号 | 钢管标准 | 壁厚 mm | 室温强度指标 |  | 在下列温度（℃）下的许用应力/MPa
|  |  | Rm MPa | ReL (Rp0.2) MPa | ≤20 | 100 | 150 | 200 | 250 | 300 | 350 | 400 | 450 | 500 | 525 | 550 | 575 | 600 | 625 | 650 | 675 | 700
S30408 | GB/T 14976 | ≤28 | 520 | 205 | 137 | 137 | 137 | 130 | 122 | 114 | 111 | 107 | 103 | 100 | 98 | 91 | 79 | 64 | 52 | 42 | 32 | 27